## theoretical_theta
P (bar) | T (K) | Model Theta (mmol / g) | Experimental Theta (mmol / g) | Difference (mmol / g)
Column1 | Column2 | Column3 | Column4 | Column5
0.1 | 273 | 1.682 | 1.5 | 0.182
0.1 | 298 | 1.045 | 1.2 | 0.155
0.1 | 323 | 0.758 | 0.95 | 0.192
0.1 | 348 | 0.594 | 0.75 | 0.156
0.5 | 273 | 4.412 | 3.75 | 0.662
0.5 | 298 | 3.046 | 3 | 0.046
0.5 | 323 | 2.325 | 2.45 | 0.125
0.5 | 348 | 1.881 | 2 | 0.119
1 | 273 | 6.016 | 5.9 | 0.116
1 | 298 | 4.444 | 4.8 | 0.356
1 | 323 | 3.523 | 3.9 | 0.377
1 | 348 | 2.918 | 3.1 | 0.182
2 | 273 | 7.617 | 7.8 | 0.183
2 | 298 | 6.05 | 6.5 | 0.45
2 | 323 | 5.018 | 5.4 | 0.382
2 | 348 | 4.286 | 4.5 | 0.214
5 | 273 | 9.383 | 10.2 | 0.817
5 | 298 | 8.125 | 8.5 | 0.375
5 | 323 | 7.165 | 7 | 0.165
5 | 348 | 6.408 | 5.9 | 0.508
10 | 273 | 10.333 | 12 | 1.667
10 | 298 | 9.406 | 10.1 | 0.694
10 | 323 | 8.632 | 8.5 | 0.132
10 | 348 | 7.975 | 7.2 | 0.775
|  |  | Total Error | 9.03