## yCO2_out
P = 0.5 bar | V = 50 mL / s | T = 273 K
Time (s) | Theta (0.15) | Theta (0.5) | Theta (1.0)
0 | 0 | 0 | 0
1 | 0 | 0 | 0
2 | 0 | 0 | 0
3 | 0 | 0 | 0
4 | 0 | 0 | 0
5 | 0 | 0 | 0
6 | 0 | 0 | 0
7 | 0 | 0 | 0
8 | 0 | 0 | 0
9 | 0 | 0 | 0
10 | 0 | 0 | 0
11 | 0 | 0 | 0
12 | 0 | 0 | 0
13 | 0 | 0 | 0
14 | 0 | 0 | 0
15 | 0 | 0 | 0
16 | 0 | 0 | 0
17 | 0 | 0 | 0
18 | 0 | 0 | 0
19 | 0 | 0 | 0
20 | 0 | 0 | 0
21 | 0 | 0 | 0
22 | 0 | 0 | 0.363
23 | 0 | 0 | 0.8149
24 | 0 | 0 | 0.8899
25 | 0 | 0 | 0.9208
26 | 0 | 0 | 0.9376
27 | 0 | 0 | 0.9482
28 | 0 | 0 | 0.9554
29 | 0 | 0 | 0.9607
30 | 0 | 0 | 0.9647
31 | 0 | 0 | 0.9679
32 | 0 | 0 | 0.9704
33 | 0 | 0 | 0.9725
34 | 0 | 0 | 0.9743
35 | 0 | 0 | 0.9758
36 | 0 | 0.0088 | 0.977
37 | 0 | 0.0317 | 0.9781
38 | 0 | 0.0531 | 0.9791
39 | 0 | 0.073 | 0.98
40 | 0 | 0.0917 | 0.9807
41 | 0 | 0.1092 | 0.9814
42 | 0 | 0.1257 | 0.982
43 | 0 | 0.1412 | 0.9825
44 | 0 | 0.1558 | 0.983
45 | 0 | 0.1695 | 0.9835
46 | 0 | 0.1825 | 0.9839
47 | 0 | 0.1949 | 0.9843
48 | 0 | 0.2065 | 0.9846
49 | 0 | 0.2176 | 0.9849
50 | 0 | 0.2281 | 0.9852
51 | 0 | 0.2381 | 0.9855
52 | 0 | 0.2475 | 0.9857
53 | 0 | 0.2566 | 0.986
54 | 0 | 0.2652 | 0.9862
55 | 0 | 0.2734 | 0.9864
56 | 0 | 0.2813 | 0.9866
57 | 0 | 0.2888 | 0.9868
58 | 0 | 0.2959 | 0.9869
59 | 0 | 0.3028 | 0.9871
60 | 0 | 0.3093 | 0.9872
61 | 0 | 0.3156 | 0.9874
62 | 0 | 0.3216 | 0.9875
63 | 0 | 0.3274 | 0.9876
64 | 0 | 0.333 | 0.9877
65 | 0.0006 | 0.3383 | 0.9878
66 | 0.0029 | 0.3434 | 0.9879
67 | 0.0052 | 0.3483 | 0.988
68 | 0.0075 | 0.353 | 0.9881
69 | 0.0097 | 0.3576 | 0.9882
70 | 0.0119 | 0.362 | 0.9883
71 | 0.014 | 0.3662 | 0.9884
72 | 0.0161 | 0.3702 | 0.9884
73 | 0.0182 | 0.3742 | 0.9885
74 | 0.0202 | 0.3779 | 0.9886
75 | 0.0222 | 0.3816 | 0.9886
76 | 0.0241 | 0.3851 | 0.9887
77 | 0.0261 | 0.3885 | 0.9888
78 | 0.028 | 0.3917 | 0.9888
79 | 0.0298 | 0.3949 | 0.9889
80 | 0.0316 | 0.3979 | 0.9889
81 | 0.0334 | 0.4009 | 0.989
82 | 0.0352 | 0.4037 | 0.989
83 | 0.0369 | 0.4065 | 0.989
84 | 0.0386 | 0.4091 | 0.9891
85 | 0.0403 | 0.4117 | 0.9891
86 | 0.042 | 0.4142 | 0.9892
87 | 0.0436 | 0.4166 | 0.9892
88 | 0.0452 | 0.4189 | 0.9892
89 | 0.0467 | 0.4212 | 0.9893
90 | 0.0483 | 0.4234 | 0.9893
91 | 0.0498 | 0.4255 | 0.9893
92 | 0.0513 | 0.4276 | 0.9893
93 | 0.0528 | 0.4296 | 0.9894
94 | 0.0542 | 0.4315 | 0.9894
95 | 0.0556 | 0.4334 | 0.9894
96 | 0.057 | 0.4352 | 0.9895
97 | 0.0584 | 0.4369 | 0.9895
98 | 0.0597 | 0.4386 | 0.9895
99 | 0.0611 | 0.4403 | 0.9895
100 | 0.0624 | 0.4419 | 0.9895
101 | 0.0637 | 0.4434 | 0.9896
102 | 0.0649 | 0.445 | 0.9896
103 | 0.0662 | 0.4464 | 0.9896
104 | 0.0674 | 0.4479 | 0.9896
105 | 0.0686 | 0.4492 | 0.9896
106 | 0.0698 | 0.4506 | 0.9896
107 | 0.071 | 0.4519 | 0.9897
108 | 0.0721 | 0.4532 | 0.9897
109 | 0.0733 | 0.4544 | 0.9897
110 | 0.0744 | 0.4556 | 0.9897
111 | 0.0755 | 0.4567 | 0.9897
112 | 0.0765 | 0.4579 | 0.9897
113 | 0.0776 | 0.459 | 0.9897
114 | 0.0787 | 0.46 | 0.9897
115 | 0.0797 | 0.4611 | 0.9897
116 | 0.0807 | 0.4621 | 0.9898
117 | 0.0817 | 0.4631 | 0.9898
118 | 0.0827 | 0.464 | 0.9898
119 | 0.0836 | 0.4649 | 0.9898
120 | 0.0846 | 0.4658 | 0.9898
121 | 0.0855 | 0.4667 | 0.9898
122 | 0.0865 | 0.4676 | 0.9898
123 | 0.0874 | 0.4684 | 0.9898
124 | 0.0883 | 0.4692 | 0.9898
125 | 0.0891 | 0.47 | 0.9898
126 | 0.09 | 0.4708 | 0.9898
127 | 0.0909 | 0.4715 | 0.9898
128 | 0.0917 | 0.4722 | 0.9899
129 | 0.0925 | 0.4729 | 0.9899
130 | 0.0934 | 0.4736 | 0.9899
131 | 0.0942 | 0.4743 | 0.9899
132 | 0.095 | 0.4749 | 0.9899
133 | 0.0957 | 0.4756 | 0.9899
134 | 0.0965 | 0.4762 | 0.9899
135 | 0.0973 | 0.4768 | 0.9899
136 | 0.098 | 0.4774 | 0.9899
137 | 0.0987 | 0.4779 | 0.9899
138 | 0.0995 | 0.4785 | 0.9899
139 | 0.1002 | 0.479 | 0.9899
140 | 0.1009 | 0.4796 | 0.9899
141 | 0.1016 | 0.4801 | 0.9899
142 | 0.1023 | 0.4806 | 0.9899
143 | 0.1029 | 0.4811 | 0.9899
144 | 0.1036 | 0.4815 | 0.9899
145 | 0.1042 | 0.482 | 0.9899
146 | 0.1049 | 0.4824 | 0.9899
147 | 0.1055 | 0.4829 | 0.9899
148 | 0.1061 | 0.4833 | 0.9899
149 | 0.1068 | 0.4837 | 0.9899
150 | 0.1074 | 0.4841 | 0.9899
151 | 0.108 | 0.4845 | 0.9899
152 | 0.1086 | 0.4849 | 0.9899
153 | 0.1091 | 0.4853 | 0.9899
154 | 0.1097 | 0.4856 | 0.9899
155 | 0.1103 | 0.486 | 0.9899
156 | 0.1108 | 0.4863 | 0.99
157 | 0.1114 | 0.4867 | 0.99
158 | 0.1119 | 0.487 | 0.99
159 | 0.1124 | 0.4873 | 0.99
160 | 0.113 | 0.4876 | 0.99
161 | 0.1135 | 0.4879 | 0.99
162 | 0.114 | 0.4882 | 0.99
163 | 0.1145 | 0.4885 | 0.99
164 | 0.115 | 0.4888 | 0.99
165 | 0.1155 | 0.4891 | 0.99
166 | 0.1159 | 0.4894 | 0.99
167 | 0.1164 | 0.4896 | 0.99
168 | 0.1169 | 0.4899 | 0.99
169 | 0.1173 | 0.4901 | 0.99
170 | 0.1178 | 0.4904 | 0.99
171 | 0.1182 | 0.4906 | 0.99
172 | 0.1187 | 0.4908 | 0.99
173 | 0.1191 | 0.4911 | 0.99
174 | 0.1195 | 0.4913 | 0.99
175 | 0.12 | 0.4915 | 0.99
176 | 0.1204 | 0.4917 | 0.99
177 | 0.1208 | 0.4919 | 0.99
178 | 0.1212 | 0.4921 | 0.99
179 | 0.1216 | 0.4923 | 0.99
180 | 0.122 | 0.4925 | 0.99
181 | 0.1224 | 0.4927 | 0.99
182 | 0.1227 | 0.4928 | 0.99
183 | 0.1231 | 0.493 | 0.99
184 | 0.1235 | 0.4932 | 0.99
185 | 0.1238 | 0.4934 | 0.99
186 | 0.1242 | 0.4935 | 0.99
187 | 0.1246 | 0.4937 | 0.99
188 | 0.1249 | 0.4938 | 0.99
189 | 0.1252 | 0.494 | 0.99
190 | 0.1256 | 0.4941 | 0.99
191 | 0.1259 | 0.4943 | 0.99
192 | 0.1263 | 0.4944 | 0.99
193 | 0.1266 | 0.4945 | 0.99
194 | 0.1269 | 0.4947 | 0.99
195 | 0.1272 | 0.4948 | 0.99
196 | 0.1275 | 0.4949 | 0.99
197 | 0.1278 | 0.4951 | 0.99
198 | 0.1281 | 0.4952 | 0.99
199 | 0.1284 | 0.4953 | 0.99
200 | 0.1287 | 0.4954 | 0.99
201 | 0.129 | 0.4955 | 0.99
202 | 0.1293 | 0.4956 | 0.99
203 | 0.1296 | 0.4957 | 0.99
204 | 0.1299 | 0.4958 | 0.99
205 | 0.1301 | 0.4959 | 0.99
206 | 0.1304 | 0.496 | 0.99
207 | 0.1307 | 0.4961 | 0.99
208 | 0.1309 | 0.4962 | 0.99
209 | 0.1312 | 0.4963 | 0.99
210 | 0.1315 | 0.4964 | 0.99
211 | 0.1317 | 0.4965 | 0.99
212 | 0.132 | 0.4966 | 0.99
213 | 0.1322 | 0.4967 | 0.99
214 | 0.1325 | 0.4967 | 0.99
215 | 0.1327 | 0.4968 | 0.99
216 | 0.1329 | 0.4969 | 0.99
217 | 0.1332 | 0.497 | 0.99
218 | 0.1334 | 0.4971 | 0.99
219 | 0.1336 | 0.4971 | 0.99
220 | 0.1338 | 0.4972 | 0.99
221 | 0.1341 | 0.4973 | 0.99
222 | 0.1343 | 0.4973 | 0.99
223 | 0.1345 | 0.4974 | 0.99
224 | 0.1347 | 0.4975 | 0.99
225 | 0.1349 | 0.4975 | 0.99
226 | 0.1351 | 0.4976 | 0.99
227 | 0.1353 | 0.4976 | 0.99
228 | 0.1355 | 0.4977 | 0.99
229 | 0.1357 | 0.4977 | 0.99
230 | 0.1359 | 0.4978 | 0.99
231 | 0.1361 | 0.4979 | 0.99
232 | 0.1363 | 0.4979 | 0.99
233 | 0.1365 | 0.498 | 0.99
234 | 0.1366 | 0.498 | 0.99
235 | 0.1368 | 0.4981 | 0.99
236 | 0.137 | 0.4981 | 0.99
237 | 0.1372 | 0.4981 | 0.99
238 | 0.1374 | 0.4982 | 0.99
239 | 0.1375 | 0.4982 | 0.99
240 | 0.1377 | 0.4983 | 0.99
241 | 0.1379 | 0.4983 | 0.99
242 | 0.138 | 0.4984 | 0.99
243 | 0.1382 | 0.4984 | 0.99
244 | 0.1383 | 0.4984 | 0.99
245 | 0.1385 | 0.4985 | 0.99
246 | 0.1387 | 0.4985 | 0.99
247 | 0.1388 | 0.4985 | 0.99
248 | 0.139 | 0.4986 | 0.99
249 | 0.1391 | 0.4986 | 0.99
250 | 0.1393 | 0.4987 | 0.99
251 | 0.1394 | 0.4987 | 0.99
252 | 0.1395 | 0.4987 | 0.99
253 | 0.1397 | 0.4987 | 0.99
254 | 0.1398 | 0.4988 | 0.99
255 | 0.14 | 0.4988 | 0.99
256 | 0.1401 | 0.4988 | 0.99
257 | 0.1402 | 0.4989 | 0.99
258 | 0.1404 | 0.4989 | 0.99
259 | 0.1405 | 0.4989 | 0.99
260 | 0.1406 | 0.4989 | 0.99
261 | 0.1408 | 0.499 | 0.99
262 | 0.1409 | 0.499 | 0.99
263 | 0.141 | 0.499 | 0.99
264 | 0.1411 | 0.499 | 0.99
265 | 0.1412 | 0.4991 | 0.99
266 | 0.1414 | 0.4991 | 0.99
267 | 0.1415 | 0.4991 | 0.99
268 | 0.1416 | 0.4991 | 0.99
269 | 0.1417 | 0.4992 | 0.99
270 | 0.1418 | 0.4992 | 0.99
271 | 0.1419 | 0.4992 | 0.99
272 | 0.142 | 0.4992 | 0.99
273 | 0.1421 | 0.4992 | 0.99
274 | 0.1422 | 0.4993 | 0.99
275 | 0.1424 | 0.4993 | 0.99
276 | 0.1425 | 0.4993 | 0.99
277 | 0.1426 | 0.4993 | 0.99
278 | 0.1427 | 0.4993 | 0.99
279 | 0.1428 | 0.4993 | 0.99
280 | 0.1429 | 0.4994 | 0.99
281 | 0.1429 | 0.4994 | 0.99
282 | 0.143 | 0.4994 | 0.99
283 | 0.1431 | 0.4994 | 0.99
284 | 0.1432 | 0.4994 | 0.99
285 | 0.1433 | 0.4994 | 0.99
286 | 0.1434 | 0.4994 | 0.99
287 | 0.1435 | 0.4995 | 0.99
288 | 0.1436 | 0.4995 | 0.99
289 | 0.1437 | 0.4995 | 0.99
290 | 0.1438 | 0.4995 | 0.99
291 | 0.1438 | 0.4995 | 0.99
292 | 0.1439 | 0.4995 | 0.99
293 | 0.144 | 0.4995 | 0.99
294 | 0.1441 | 0.4995 | 0.99
295 | 0.1442 | 0.4996 | 0.99
296 | 0.1442 | 0.4996 | 0.99
297 | 0.1443 | 0.4996 | 0.99
298 | 0.1444 | 0.4996 | 0.99
299 | 0.1445 | 0.4996 | 0.99
300 | 0.1445 | 0.4996 | 0.99
301 | 0.1446 | 0.4996 | 0.99
302 | 0.1447 | 0.4996 | 0.99
303 | 0.1448 | 0.4996 | 0.99
304 | 0.1448 | 0.4996 | 0.99
305 | 0.1449 | 0.4996 | 0.99
306 | 0.145 | 0.4997 | 0.99
307 | 0.145 | 0.4997 | 0.99
308 | 0.1451 | 0.4997 | 0.99
309 | 0.1452 | 0.4997 | 0.99
310 | 0.1452 | 0.4997 | 0.99
311 | 0.1453 | 0.4997 | 0.99
312 | 0.1454 | 0.4997 | 0.99
313 | 0.1454 | 0.4997 | 0.99
314 | 0.1455 | 0.4997 | 0.99
315 | 0.1455 | 0.4997 | 0.99
316 | 0.1456 | 0.4997 | 0.99
317 | 0.1457 | 0.4997 | 0.99
318 | 0.1457 | 0.4997 | 0.99
319 | 0.1458 | 0.4997 | 0.99
320 | 0.1458 | 0.4998 | 0.99
321 | 0.1459 | 0.4998 | 0.99
322 | 0.1459 | 0.4998 | 0.99
323 | 0.146 | 0.4998 | 0.99
324 | 0.1461 | 0.4998 | 0.99
325 | 0.1461 | 0.4998 | 0.99
326 | 0.1462 | 0.4998 | 0.99
327 | 0.1462 | 0.4998 | 0.99
328 | 0.1463 | 0.4998 | 0.99
329 | 0.1463 | 0.4998 | 0.99
330 | 0.1464 | 0.4998 | 0.99
331 | 0.1464 | 0.4998 | 0.99
332 | 0.1465 | 0.4998 | 0.99
333 | 0.1465 | 0.4998 | 0.99
334 | 0.1466 | 0.4998 | 0.99
335 | 0.1466 | 0.4998 | 0.99
336 | 0.1466 | 0.4998 | 0.99
337 | 0.1467 | 0.4998 | 0.99
338 | 0.1467 | 0.4998 | 0.99
339 | 0.1468 | 0.4998 | 0.99
340 | 0.1468 | 0.4999 | 0.99
341 | 0.1469 | 0.4999 | 0.99
342 | 0.1469 | 0.4999 | 0.99
343 | 0.1469 | 0.4999 | 0.99
344 | 0.147 | 0.4999 | 0.99
345 | 0.147 | 0.4999 | 0.99
346 | 0.1471 | 0.4999 | 0.99
347 | 0.1471 | 0.4999 | 0.99
348 | 0.1471 | 0.4999 | 0.99
349 | 0.1472 | 0.4999 | 0.99
350 | 0.1472 | 0.4999 | 0.99
351 | 0.1473 | 0.4999 | 0.99
352 | 0.1473 | 0.4999 | 0.99
353 | 0.1473 | 0.4999 | 0.99
354 | 0.1474 | 0.4999 | 0.99
355 | 0.1474 | 0.4999 | 0.99
356 | 0.1474 | 0.4999 | 0.99
357 | 0.1475 | 0.4999 | 0.99
358 | 0.1475 | 0.4999 | 0.99
359 | 0.1475 | 0.4999 | 0.99
360 | 0.1476 | 0.4999 | 0.99
361 | 0.1476 | 0.4999 | 0.99
362 | 0.1476 | 0.4999 | 0.99
363 | 0.1477 | 0.4999 | 0.99
364 | 0.1477 | 0.4999 | 0.99
365 | 0.1477 | 0.4999 | 0.99
366 | 0.1478 | 0.4999 | 0.99
367 | 0.1478 | 0.4999 | 0.99
368 | 0.1478 | 0.4999 | 0.99
369 | 0.1478 | 0.4999 | 0.99
370 | 0.1479 | 0.4999 | 0.99
371 | 0.1479 | 0.4999 | 0.99
372 | 0.1479 | 0.4999 | 0.99
373 | 0.148 | 0.4999 | 0.99
374 | 0.148 | 0.4999 | 0.99
375 | 0.148 | 0.4999 | 0.99
376 | 0.148 | 0.4999 | 0.99
377 | 0.1481 | 0.4999 | 0.99
378 | 0.1481 | 0.4999 | 0.99
379 | 0.1481 | 0.4999 | 0.99
380 | 0.1481 | 0.4999 | 0.99
381 | 0.1482 | 0.4999 | 0.99
382 | 0.1482 | 0.4999 | 0.99
383 | 0.1482 | 0.4999 | 0.99
384 | 0.1482 | 0.4999 | 0.99
385 | 0.1483 | 0.4999 | 0.99
386 | 0.1483 | 0.5 | 0.99
387 | 0.1483 | 0.5 | 0.99
388 | 0.1483 | 0.5 | 0.99
389 | 0.1484 | 0.5 | 0.99
390 | 0.1484 | 0.5 | 0.99
391 | 0.1484 | 0.5 | 0.99
392 | 0.1484 | 0.5 | 0.99
393 | 0.1484 | 0.5 | 0.99
394 | 0.1485 | 0.5 | 0.99
395 | 0.1485 | 0.5 | 0.99
396 | 0.1485 | 0.5 | 0.99
397 | 0.1485 | 0.5 | 0.99
398 | 0.1485 | 0.5 | 0.99
399 | 0.1486 | 0.5 | 0.99
400 | 0.1486 | 0.5 | 0.99
401 | 0.1486 | 0.5 | 0.99
402 | 0.1486 | 0.5 | 0.99
403 | 0.1486 | 0.5 | 0.99
404 | 0.1487 | 0.5 | 0.99
405 | 0.1487 | 0.5 | 0.99
406 | 0.1487 | 0.5 | 0.99
407 | 0.1487 | 0.5 | 0.99
408 | 0.1487 | 0.5 | 0.99
409 | 0.1487 | 0.5 | 0.99
410 | 0.1488 | 0.5 | 0.99
411 | 0.1488 | 0.5 | 0.99
412 | 0.1488 | 0.5 | 0.99
413 | 0.1488 | 0.5 | 0.99
414 | 0.1488 | 0.5 | 0.99
415 | 0.1488 | 0.5 | 0.99
416 | 0.1489 | 0.5 | 0.99
417 | 0.1489 | 0.5 | 0.99
418 | 0.1489 | 0.5 | 0.99
419 | 0.1489 | 0.5 | 0.99
420 | 0.1489 | 0.5 | 0.99
421 | 0.1489 | 0.5 | 0.99
422 | 0.1489 | 0.5 | 0.99
423 | 0.149 | 0.5 | 0.99
424 | 0.149 | 0.5 | 0.99
425 | 0.149 | 0.5 | 0.99
426 | 0.149 | 0.5 | 0.99
427 | 0.149 | 0.5 | 0.99
428 | 0.149 | 0.5 | 0.99
429 | 0.149 | 0.5 | 0.99
430 | 0.1491 | 0.5 | 0.99
431 | 0.1491 | 0.5 | 0.99
432 | 0.1491 | 0.5 | 0.99
433 | 0.1491 | 0.5 | 0.99
434 | 0.1491 | 0.5 | 0.99
435 | 0.1491 | 0.5 | 0.99
436 | 0.1491 | 0.5 | 0.99
437 | 0.1491 | 0.5 | 0.99
438 | 0.1491 | 0.5 | 0.99
439 | 0.1492 | 0.5 | 0.99
440 | 0.1492 | 0.5 | 0.99
441 | 0.1492 | 0.5 | 0.99
442 | 0.1492 | 0.5 | 0.99
443 | 0.1492 | 0.5 | 0.99
444 | 0.1492 | 0.5 | 0.99
445 | 0.1492 | 0.5 | 0.99
446 | 0.1492 | 0.5 | 0.99
447 | 0.1492 | 0.5 | 0.99
448 | 0.1493 | 0.5 | 0.99
449 | 0.1493 | 0.5 | 0.99
450 | 0.1493 | 0.5 | 0.99
451 | 0.1493 | 0.5 | 0.99
452 | 0.1493 | 0.5 | 0.99
453 | 0.1493 | 0.5 | 0.99
454 | 0.1493 | 0.5 | 0.99
455 | 0.1493 | 0.5 | 0.99
456 | 0.1493 | 0.5 | 0.99
457 | 0.1493 | 0.5 | 0.99
458 | 0.1493 | 0.5 | 0.99
459 | 0.1494 | 0.5 | 0.99
460 | 0.1494 | 0.5 | 0.99
461 | 0.1494 | 0.5 | 0.99
462 | 0.1494 | 0.5 | 0.99
463 | 0.1494 | 0.5 | 0.99
464 | 0.1494 | 0.5 | 0.99
465 | 0.1494 | 0.5 | 0.99
466 | 0.1494 | 0.5 | 0.99
467 | 0.1494 | 0.5 | 0.99
468 | 0.1494 | 0.5 | 0.99
469 | 0.1494 | 0.5 | 0.99
470 | 0.1494 | 0.5 | 0.99
471 | 0.1495 | 0.5 | 0.99
472 | 0.1495 | 0.5 | 0.99
473 | 0.1495 | 0.5 | 0.99
474 | 0.1495 | 0.5 | 0.99
475 | 0.1495 | 0.5 | 0.99
476 | 0.1495 | 0.5 | 0.99
477 | 0.1495 | 0.5 | 0.99
478 | 0.1495 | 0.5 | 0.99
479 | 0.1495 | 0.5 | 0.99
480 | 0.1495 | 0.5 | 0.99
481 | 0.1495 | 0.5 | 0.99
482 | 0.1495 | 0.5 | 0.99
483 | 0.1495 | 0.5 | 0.99
484 | 0.1495 | 0.5 | 0.99
485 | 0.1495 | 0.5 | 0.99
486 | 0.1496 | 0.5 | 0.99
487 | 0.1496 | 0.5 | 0.99
488 | 0.1496 | 0.5 | 0.99
489 | 0.1496 | 0.5 | 0.99
490 | 0.1496 | 0.5 | 0.99
491 | 0.1496 | 0.5 | 0.99
492 | 0.1496 | 0.5 | 0.99
493 | 0.1496 | 0.5 | 0.99
494 | 0.1496 | 0.5 | 0.99
495 | 0.1496 | 0.5 | 0.99
496 | 0.1496 | 0.5 | 0.99
497 | 0.1496 | 0.5 | 0.99
498 | 0.1496 | 0.5 | 0.99
499 | 0.1496 | 0.5 | 0.99
500 | 0.1496 | 0.5 | 0.99
501 | 0.1496 | 0.5 | 0.99
502 | 0.1496 | 0.5 | 0.99
503 | 0.1496 | 0.5 | 0.99
504 | 0.1496 | 0.5 | 0.99
505 | 0.1497 | 0.5 | 0.99
506 | 0.1497 | 0.5 | 0.99
507 | 0.1497 | 0.5 | 0.99
508 | 0.1497 | 0.5 | 0.99
509 | 0.1497 | 0.5 | 0.99
510 | 0.1497 | 0.5 | 0.99
511 | 0.1497 | 0.5 | 0.99
512 | 0.1497 | 0.5 | 0.99
513 | 0.1497 | 0.5 | 0.99
514 | 0.1497 | 0.5 | 0.99
515 | 0.1497 | 0.5 | 0.99
516 | 0.1497 | 0.5 | 0.99
517 | 0.1497 | 0.5 | 0.99
518 | 0.1497 | 0.5 | 0.99
519 | 0.1497 | 0.5 | 0.99
520 | 0.1497 | 0.5 | 0.99
521 | 0.1497 | 0.5 | 0.99
522 | 0.1497 | 0.5 | 0.99
523 | 0.1497 | 0.5 | 0.99
524 | 0.1497 | 0.5 | 0.99
525 | 0.1497 | 0.5 | 0.99
526 | 0.1497 | 0.5 | 0.99
527 | 0.1497 | 0.5 | 0.99
528 | 0.1497 | 0.5 | 0.99
529 | 0.1497 | 0.5 | 0.99
530 | 0.1498 | 0.5 | 0.99
531 | 0.1498 | 0.5 | 0.99
532 | 0.1498 | 0.5 | 0.99
533 | 0.1498 | 0.5 | 0.99
534 | 0.1498 | 0.5 | 0.99
535 | 0.1498 | 0.5 | 0.99
536 | 0.1498 | 0.5 | 0.99
537 | 0.1498 | 0.5 | 0.99
538 | 0.1498 | 0.5 | 0.99
539 | 0.1498 | 0.5 | 0.99
540 | 0.1498 | 0.5 | 0.99
541 | 0.1498 | 0.5 | 0.99
542 | 0.1498 | 0.5 | 0.99
543 | 0.1498 | 0.5 | 0.99
544 | 0.1498 | 0.5 | 0.99
545 | 0.1498 | 0.5 | 0.99
546 | 0.1498 | 0.5 | 0.99
547 | 0.1498 | 0.5 | 0.99
548 | 0.1498 | 0.5 | 0.99
549 | 0.1498 | 0.5 | 0.99
550 | 0.1498 | 0.5 | 0.99
551 | 0.1498 | 0.5 | 0.99
552 | 0.1498 | 0.5 | 0.99
553 | 0.1498 | 0.5 | 0.99
554 | 0.1498 | 0.5 | 0.99
555 | 0.1498 | 0.5 | 0.99
556 | 0.1498 | 0.5 | 0.99
557 | 0.1498 | 0.5 | 0.99
558 | 0.1498 | 0.5 | 0.99
559 | 0.1498 | 0.5 | 0.99
560 | 0.1498 | 0.5 | 0.99
561 | 0.1498 | 0.5 | 0.99
562 | 0.1498 | 0.5 | 0.99
563 | 0.1498 | 0.5 | 0.99
564 | 0.1498 | 0.5 | 0.99
565 | 0.1498 | 0.5 | 0.99
566 | 0.1498 | 0.5 | 0.99
567 | 0.1498 | 0.5 | 0.99
568 | 0.1499 | 0.5 | 0.99
569 | 0.1499 | 0.5 | 0.99
570 | 0.1499 | 0.5 | 0.99
571 | 0.1499 | 0.5 | 0.99
572 | 0.1499 | 0.5 | 0.99
573 | 0.1499 | 0.5 | 0.99
574 | 0.1499 | 0.5 | 0.99
575 | 0.1499 | 0.5 | 0.99
576 | 0.1499 | 0.5 | 0.99
577 | 0.1499 | 0.5 | 0.99
578 | 0.1499 | 0.5 | 0.99
579 | 0.1499 | 0.5 | 0.99
580 | 0.1499 | 0.5 | 0.99
581 | 0.1499 | 0.5 | 0.99
582 | 0.1499 | 0.5 | 0.99
583 | 0.1499 | 0.5 | 0.99
584 | 0.1499 | 0.5 | 0.99
585 | 0.1499 | 0.5 | 0.99
586 | 0.1499 | 0.5 | 0.99
587 | 0.1499 | 0.5 | 0.99
588 | 0.1499 | 0.5 | 0.99
589 | 0.1499 | 0.5 | 0.99
590 | 0.1499 | 0.5 | 0.99
591 | 0.1499 | 0.5 | 0.99
592 | 0.1499 | 0.5 | 0.99
593 | 0.1499 | 0.5 | 0.99
594 | 0.1499 | 0.5 | 0.99
595 | 0.1499 | 0.5 | 0.99
596 | 0.1499 | 0.5 | 0.99
597 | 0.1499 | 0.5 | 0.99
598 | 0.1499 | 0.5 | 0.99
599 | 0.1499 | 0.5 | 0.99